## Info
5/2019 Version
Created By: J Hart, T. Hanson
References:
1 Shilstone, J. Sr., "Concrete Mixture Optimization", Concrete International, June 1990
2 ACI Committee 211, "Standard Practice for Selecting Proportions for Normal, Heavyweight, and Mass Concrete", 1991

## Gradation
Component Blending for PCC Mixes | [8 empty] | POWER 45 DATA | [6 empty] | OPTIMIZATION
[9 empty] | Sieve | Size (um) | Size^0.45 | %Passing | %Retained |  |  |  | 3 Agg CW Optimization | 3 Agg 8/18 Optimization | 3 Agg Combined Optimization All | 3 Agg Combined Optimization 1/2, 3/8 | 2 Agg CW Optimization | 2 Agg 8/18 Optimization | 2 Agg Combined Optimization All | 2 Agg Combined Optimization 1/2, 3/8
| % | % | % | [12 empty] | 50 | 46.5 | 46.5 | 46.5 | 46.5 | 46.5 | 46.5 | 46.5 | 46.5
| Passing | Passing | Passing | [5 empty] | #200 | 75 | 6.978749 | 0.65 | 0.66 |  | 0 | 150 | 4 | 4 | 4 | 4 | 2 | 2 | 2 | 2
| Cement | Fly Ash | Mineral | [5 empty] | #100 | 150 | 9.533252 | 1.31 | 4.21 |  | 18 | 2.5 | FALSE | FALSE | FALSE | FALSE | FALSE | FALSE | FALSE | FALSE
Sieve Size |  |  | Admixture | [5 empty] | #50 | 300 | 13.02281 | 5.52 | 14.16 | 0 | 18 | 16 | FALSE | TRUE | TRUE | TRUE | FALSE | TRUE | TRUE | TRUE
#200 | 100 | 100 | [6 empty] | #30 | 600 | 17.78968 | 19.68 | 14.91 | 8 | 18 | 12.5 | TRUE | FALSE | TRUE | TRUE | TRUE | TRUE | TRUE | TRUE
#325 | 90 | 88 | [6 empty] | #16 | 1180 | 24.11831 | 34.59 | 11.91 | 8 | 18 | 3.5 | FALSE | FALSE | FALSE | FALSE | TRUE | TRUE | FALSE | TRUE
[9 empty] | #8 | 2360 | 32.94658 | 46.5 | 9 | 8 | 18 | 3.5 | FALSE | FALSE | FALSE | FALSE | TRUE | FALSE | TRUE | FALSE
| % Total | [7 empty] | #4 | 4750 | 45.13486 | 55.5 | 5.5 | 8 | 18 | 2.91 | FALSE | FALSE | FALSE | FALSE | FALSE | TRUE | FALSE | FALSE
| Aggregate | A Number | Producer & Location | [5 empty] | 3/8 | 9500 | 61.65604 | 61 | 9 | 8 | 18 | 3 | FALSE | TRUE | FALSE | FALSE | TRUE | TRUE | TRUE | TRUE
% Coarse | 50 | [7 empty] | 1/2 | 12500 | 69.76049 | 70 | 21.5 | 8 | 18 | 0.75 | TRUE | TRUE | TRUE | FALSE | 100 | TRUE | TRUE | FALSE
% Interm. | 0 | [7 empty] | 3/4 | 19000 | 84.22463 | 91.5 | 5.5 | 0 | 18 | 9.95 | TRUE | TRUE | TRUE | TRUE |  | TRUE | TRUE | TRUE
% Fine | 50 | [7 empty] | 1 | 25000 | 95.29563 | 97 | 3 |  | 18 |  | TRUE | TRUE | TRUE | TRUE |  | TRUE | TRUE | 100
Total | 100 | [7 empty] | 1 1/2 | 37500 | 114.3705 | 100 | 0 |  | 0 |  | TRUE | TRUE | TRUE | TRUE |  | TRUE | TRUE
[6 empty] | (dependent on MIX DESIGN) | [5 empty] | 84.22463 | 100 |  |  |  | TRUE | TRUE | TRUE | TRUE |  | TRUE | FALSE
| % | % | % | % | % | % | % | % |  |  |  | 0 | 0 |  |  |  |  | 100 | TRUE | TRUE | FALSE |  | TRUE | TRUE
| Passing | Passing | Passing | Passing | Retained | Passing | Passing | Retained |  |  |  | 95.29563 | 100 | [5 empty] | TRUE | TRUE | TRUE |  | TRUE | TRUE
Sieve Size | Coarse | Intermediate | Fine | (Combined Agg) | (Combined Agg) | Paste | (Combined Tot) | (Combined Tot) | CW DATA |  |  | 0 | 0 | [5 empty] | TRUE | FALSE | 100 |  | TRUE | FALSE
1 1/2" | 100 | 100 | 100 | 100 | 0 | 100 | 6 | 94 | 72.8972 | 46.5 |  | 114.3705 | 100 | [5 empty] | FALSE | TRUE |  |  | FALSE | TRUE
1" | 94 | 100 | 100 | 97 | 3 | 100 | 6 | 0 | 36 | 45 |  | 0 | 0 | [5 empty] | FALSE | FALSE |  |  | FALSE | 100
3/4" | 83 | 100 | 100 | 91.5 | 5.5 | 100 | 6 | 0 | 100 | 36 | [8 empty] | TRUE | FALSE |  |  | TRUE
1/2" | 40 | 100 | 100 | 70 | 21.5 | 100 | 6 | 0 | 45 | 38.6 | [8 empty] | TRUE | TRUE |  |  | TRUE
3/8" | 22 | 100 | 100 | 61 | 9 | 100 | 6 | 0 | 72 | 34.805 | [8 empty] | TRUE | TRUE |  |  | TRUE
#4 | 14 | 25 | 97 | 55.5 | 5.5 | 100 | 6 | 0 | 45 | 37.1 | [8 empty] | TRUE | TRUE |  |  | TRUE
#8 | 5 | 0.7 | 88 | 46.5 | 9 | 100 | 6 | 0 | 75 | 32.88 | [8 empty] | TRUE | 100 |  |  | 100
#16 | 4.18 | 0.74 | 65 | 34.59 | 11.91 | 100 | 6 | 0 | 45 | 34.9 | [8 empty] | TRUE
#30 | 3.36 | 0.78 | 36 | 19.68 | 14.91 | 100 | 6 | 0 | 72 | 31.105 | [8 empty] | TRUE
#50 | 2.54 | 0.82 | 8.5 | 5.52 | 14.16 | 100 | 6 | 0 | 45 | 33.6 | [8 empty] | TRUE
#100 | 1.72 | 0.86 | 0.9 | 1.31 | 4.21 | 100 | 6 | 0 | 72 | 29.805 | [8 empty] | TRUE
#200 | 0.9 | 0.9 | 0.4 | 0.65 | 0.66 | 100 | 6 | 0 | 0 | 37.1 | 35.1 | [7 empty] | 100
#325 | - | - | - | - | - | 100 | 6 | 0 | 10 | 37.1 | 35.1
Liquid | - | - | - | - | - | 100 | 6 | 0 | 20 | 36.5 | 34.5
[5 empty] | 100 |  |  | 100 | 30 | 34.95 | 32.95
[9 empty] | 75 | 28.65 | 26.65
| (dependent on MIX DESIGN) | [7 empty] | 81.35 | 27.43 | 25.43
| Coarse |  | Intermediate |  | Total | Cummulative | Fine |  | 90 | 27 | 25
| % Retained | Weight | % Retained | Weight | Weight | Weight | Weight |  | 100 | 27 | 25
Sieve Size | (Individual) | (lbs) | (Individual) | (lbs) | (lbs) | (lbs) | (lbs) |  | 45 | 40.31
1 1/2" | 0 | 0 | - | - | 0 | - | - |  | 72 | 36.515
1" | 6 | 0 | - | - | 0 | - | - |  | 45 | 42.02
3/4" | 11 | 0 | - | - | 0 | - | - |  | 72 | 38.225
1/2" | 43 | 0 | 0 | 0 | 0 | 0 | - |  | 72 | 29.8
3/8" | 18 | 0 | 0 | 0 | 0 | 0 | - |  | 72 | 38.2
#4 | 8 | 0 | 75 | 0 | 0 | 0 | - |  | 75 | 26.65
#8 | 9 | 0 | 24.3 | 0 | 0 | 0 | - |  | 75 | 39.51
#16 | 0.82 | 0 | -0.04 | 0 | 0 | - | - |  | 45 | 43.731875
#30 | 0.82 | 0 | -0.04 | 0 | 0 | - | - |  | 45 | 30.871875
#50 | 0.82 | 0 | -0.04 | 0 | 0 | - | - |  | 45 | 40.31
#100 | 0.82 | 0 | -0.04 | 0 | 0 | - | - |  | 72 | 36.515
#200 | 0.82 | 0 | -0.04 | 0 | 0 | - | - |  | 45 | 42.02
Pan | 0.9 | 0 | 0.9 | 0 | 0 | 0 | - |  | 72 | 38.2
| 100 | 0 | 100 | 0 | 0 | 0 | 0 |  | 72 | 29.8
[9 empty] | 72 | 39.93
[9 empty] | 75 | 28.15
1 Coarseness Factor = |  |  | 72.8972 | [5 empty] | 75 | 39.51
1 Workability Factor = |  |  | 46.5 | [5 empty] | 45 | 43.731875
1 Adjusted Workabilty = |  |  | 31.5 | (dependent on MIX DESIGN) |  |  |  |  | 45 | 32.5
Fineness Modulus, coarse = |  |  | 6.642 | Higher F.M. indicates coarser gradation |  |  |  |  | 30 | 34.5
Fineness Modulus, intermiediate = |  |  | 5.711 | [5 empty] | 80 | 27.5
Fineness Modulus, sand = |  |  | 3.046
Fineness Modulus, combined = |  |  | 4.844

## 955QMC
| Form 955QMC |  | Iowa Department of Transportation
Highway Division-Office of Materials
Proportion & Production Limits For Aggregates
| County : |  |  | Project No.: | [5 empty] | Date:
| Project Location: | [8 empty] | Mix Design No.:
| Contractor: |  |  |  | Producer: |  |  |  | Location:
| Material | Ident # | % in Mix | A # | Producer & Location | [5 empty] | Class | Beds
|  |  | 50% | 0 | 0
|  |  | 0% | 0 | 0
| Conc. Sand |  | 50% | 0 | 0
Individual Aggregates Sieve Analysis - % Passing (Target)
| Material | 1 1/2 " | 1" | 3/4" | 1/2" | 3/8" | #4 | #8 | #16 | #30 | #50 | #100 | #200
| 0 | 100 | 94 | 83 | 40 | 22 | 14 | 5 |  |  |  |  | 0.9
|  | 100 | 100 | 100 | 100 | 100 | 25 | 0.7 |  |  |  |  | 0.9
| Conc. Sand | 100 | 100 | 100 | 100 | 100 | 97 | 88 | 65 | 36 | 8.5 | 0.9 | 0.4
Preliminary Target Gradation
| * Upper Tolerance | 100 | 100 | 97 | 75 | 66 | 61 | 51 | 39 | 24 | 8.5 | 3.3 | 1.5
| Comb Grading | 100 | 97 | 92 | 70 | 61 | 56 | 47 | 35 | 20 | 5.5 | 1.3 | 0.7
| * Lower Tolerance | 95 | 92 | 87 | 65 | 56 | 51 | 43 | 31 | 16 | 2.5 | 0 | 0
Comments:
The above individual target gradations are based on an average of normal productions and have been discussed and
reviewed with an authorized representative of the aggregate producer. Producer acknowledges these results are
representative of typical production gradations.
Check(X)
| Signed: |  |  |  |  | Coarse |  | Signed:
|  | Producer |  |  |  | Interm. |  |  | Contractor
Interm.
| Signed: |  |  |  |  | Fine |  | Signed:
|  | Producer | [6 empty] | Contractor

## Mix Design
DATE:
PROJECT:
PROJECT TITLE: |  |  | GENERAL INFORMATION
MIX TYPE: |  |  | PROJECT: | 0
MIX NUMBER: |  |  | PROJECT TITLE: | 0
WATER CEMENT RATIO (W/C+FA+Slag)): |  |  | MIX TYPE: | 0
CEMENT: |  |  | MIX NUMBER: | 0
Type |  |  | DATE: | 0 | [9 empty] | Abs.
Source | [13 empty] | Vol.
Specific Gravity | [13 empty] | 0
Abs. Volume Of Cement |  |  | MATERIALS | Source | Type/Class | SPG | Percent | Percent |  | Abs. Vol. |  |  |  | 0
Total Cementitious Material | 0 | (enter as yd/yd3) | CEMENT: | 0 | 0 | 0 |  |  |  | 0 |  |  |  | 0
FLY ASH: |  |  | FLY ASH: |  |  |  | 0 |  |  | 0 |  |  |  | 0
Class |  |  | MINERAL ADMIXTURE: |  |  |  | 0 |  |  | 0 |  |  |  | 0
Source |  |  | WATER (w/c ratio): |  | 0 | 1 |  |  |  | 0
Specific Gravity |  |  | AIR CONTENT: |  | 6 |  |  |  |  | 0.06
% Substitution By Weight Of Cement |  | (enter 0 if none is used) | FINE AGGREGATE: |  |  | 0 | 50 |  |  | 0
MINERAL ADMIXTURE: |  |  | COARSE AGGREGATE: |  |  | 0 | 50 |  |  | 0
Class/Grade |  |  | INTERMEDIATE AGGREGATE: | 0 |  | 0 | 0 |  |  | 0 |  |  |  | 0
Source |  |  | AIR ENTRAINING AGENT: | [5 empty] | Total | 0.06
Specific Gravity |  |  | RETARDER: | [5 empty] | Paste+Air | 0.06 |  |  |  | 0
% Substitution By Weight Of Cement |  | (enter 0 if none is used) | WATER REDUCER: | [5 empty] | Agg | 0.94
FINE AGGREGATE: |  |  | SUPER WATER REDUCER:
Source |  |  | ACCELERATOR:
Specific Gravity
% of Total Aggregate | 50 | (from Gradation sheet) | DESIGN SLUMP: | 0
COARSE AGGREGATE:
Source |  | (from Gradation sheet)
Specific Gravity |  |  | QUANTITIES (absolute volume method in SSD condition)
% of Total Aggregate | 50 | (from Gradation sheet) |  | Volume | Volume | [5 empty] | Weight | Weight | Weight
INTERMEDIATE AGGREGATE: |  |  |  | ft3 | ft3 | [5 empty] | lbs | lbs | lbs
Source |  | (from Gradation sheet) |  | Batch Size | Batch Size | [5 empty] | Batch Size | Batch Size | Lab Batch Size
Specific Gravity |  |  |  | 1.0 yd3 | 1.0 ft3 | [5 empty] | 1.0 ft3 | 1.0 yd3 | 1.5
% of Total Aggregate | 0 | (from Gradation sheet) | CEMENT: | 0 | 0 | X | 0 | X | 62.4 | = | 0 | 0 | 0
AIR ENTRAINING AGENT:
Brand |  |  | FLY ASH: | 0 | 0 |  | 0 |  | 0 |  | 0 | 0 | 0.0
oz/100 lbs cementitious | 0 | (enter 0 if none is used)
RETARDER: |  |  | MINERAL ADMIXTURE: | 0 | 0 |  | 0 |  | 0 |  | 0 | 0 | 0
Brand
oz/100 lbs cementitious | 0 | (enter 0 if none is used) | WATER: | 0 | 0 | X | 1 | X | 62.4 | = | 0 | 0 | 0
WATER REDUCER:
Brand |  |  | FINE AGGREGATE: | 0 | 0 | X | 0 | X | 62.4 | = | 0 | 0 | 0
oz/100 lbs cementitious | 0 | (enter 0 if none is used)
SUPER WATER REDUCER: |  |  | COARSE AGGREGATE: | 0 | 0 | X | 0 | X | 62.4 | = | 0 | 0 | 0
Brand
oz/100 lbs cementitious | 0 | (enter 0 if none is used) | INTERMEDIATE AGGREGATE: | 0 | 0 | X | 0 | X | 0 | = | 0 | 0 | 0
ACCELERATOR:
Brand |  |  | AIR: | 0.06 | 1.62 | X | 0 | X | 62.4 | = | 0 | 0 | 0
oz/100 lbs cementitious | 0 | (enter 0 if none is used) | Summation | 0.06 | 1.62 | [5 empty] | 0 | 0 | 0
SLUMP: |  |  | Paste Content | 0
Design |  | (enter as in) | Mortar Content (abs vol) | 6
AIR CONTENT: |  |  | Mortar Content (% pass) | 6
Design | 6 | (enter as %)
BATCH SIZE: | 1.5 | (enter as ft3)
Materials Meet Iowa DOT Specifications |  | (enter X) | CHEMICAL ADMIXTURES
Materials Meet ASTM Specifications |  | (enter X) | [8 empty] | Rate | Rate | Rate
[11 empty] | ml | ml | ml
|  |  |  | Rate | [6 empty] | Batch Size | Batch Size | Lab Batch Size
|  |  |  | oz/100 lbs cementitious | [6 empty] | 1.0 ft3 | 1.0 yd3 | 1.5
AIR ENTRAINING AGENT:
RETARDER:
WATER REDUCER:
SUPER WATER REDUCER:
ACCELERATOR:

## Actual Design (hidden)
DATE: | 0
PROJECT: | 0
PROJECT TITLE: | 0 |  | GENERAL INFORMATION
MIX TYPE: | 0 |  | PROJECT: | 0
MIX NUMBER: | 1 |  | PROJECT TITLE: | 0
W/C: | #DIV/0! | (calculated) | MIX TYPE: | 0
CEMENT: |  |  | MIX NUMBER: | 1
Type | 0 |  | DATE: | 0
Source | 0
Specific Gravity | 0
Volume Of Cement | #DIV/0! | (calculated) | MATERIALS | Source | Type/Class | SPG | Percent | Percent
Total Cementitious Material | 0 | (calculated) | CEMENT: | 0 | 0 | 0
FLY ASH: |  |  | FLY ASH: | #DIV/0! | #DIV/0! | #DIV/0! | #DIV/0!
Class | 0 |  | MINERAL ADMIXTURE: | #DIV/0! | #DIV/0! | #DIV/0! | #DIV/0!
Source | 0 |  | SILICA FUME SLURRY: | #DIV/0! |  | #DIV/0! | #DIV/0!
Specific Gravity | 0 |  | FINE AGGREGATE: |  |  | 0 | #DIV/0!
% Substitution By Weight Of Cement | #DIV/0! | (calculated) | COARSE AGGREGATE: |  |  | 0 | #DIV/0! | #DIV/0!
MINERAL ADMIXTURE: |  |  | INTERMEDIATE AGGREGATE: | #DIV/0! |  | #DIV/0! | #DIV/0! | #DIV/0!
Class/Grade | 0 |  | AIR ENTRAINING AGENT:
Source | 0 |  | RETARDER:
Specific Gravity | 0 |  | WATER REDUCER:
% Substitution By Weight Of Cement | #DIV/0! | (calculated) | SUPER WATER REDUCER:
SILICA FUME SLURRY: |  |  | ACCELERATOR:
Source | #REF! |  | W/C: | #DIV/0!
Specific Gravity | #REF! | (dry silica) | SLUMP: | 0
Specific Gravity | #REF! | (slurry) | AIR CONTENT: | 7
Specific Weight | #REF! | (silica slurry, enter as lbs/gal)
Specific Weight | #REF! | (water, enter as lbs/gal)
Specific Weight | #REF! | (dry silica, enter as lbs/gal) | QUANTITIES (absolute volume method in SSD condition)
% Substitution By Weight Of Cementitious | #DIV/0! | (calculated) |  | Weight | [5 empty] | Volume | Volume | Weight | Weight
Slurry Water Contibution | 0.0 | (calculated) |  | lbs | [5 empty] | ft3 | ft3 | lbs | lbs
Dry Silica Added | 0.0 | (calculated) |  | As Batched | [5 empty] | As Batched | Batch Size | Batch Size | Batch Size
FINE AGGREGATE: | [10 empty] | 1.0 ft3 | 1.0 ft3 | 1.0 yd3
Source |  |  | CEMENT: |  | / | 0 | X | 62.4 | = | #DIV/0! | #DIV/0! | #DIV/0! | #DIV/0!
Specific Gravity | 0
% of Total Aggregate | #DIV/0! | (calculated) | FLY ASH: |  | #DIV/0! | #DIV/0! | #DIV/0! | #DIV/0! | #DIV/0! | #DIV/0! | #DIV/0! | 0.0 | 0
COARSE AGGREGATE:
Source |  |  | MINERAL ADMIXTURE: |  | #DIV/0! | #DIV/0! | #DIV/0! | #DIV/0! | #DIV/0! | #DIV/0! | #DIV/0! | #DIV/0! | #DIV/0!
Specific Gravity | 0
% of Coarse and Intermediate Aggregate | #DIV/0! | (calculated) | SILICA FUME SLURRY: |  | #DIV/0! | #DIV/0! | #DIV/0! | #DIV/0! | #DIV/0! | #DIV/0! | #DIV/0! | 0.0 | 0
% of Total Aggregate | #DIV/0! | (calculated)
INTERMEDIATE AGGREGATE: |  |  | WATER: |  | / | 1 | X | 62.4 | = | #DIV/0! | #DIV/0! | #DIV/0! | #DIV/0!
Source
Specific Gravity | 0 |  | FINE AGGREGATE: |  | / | 0 | X | 62.4 | = | #DIV/0! | #DIV/0! | #DIV/0! | #DIV/0!
% of Coarse and Intermediate Aggregate | #DIV/0! | (calculated)
% of Total Aggregate | #DIV/0! | (calculated) | COARSE AGGREGATE: |  | / | 0 | X | 62.4 | = | #DIV/0! | #DIV/0! | #DIV/0! | #DIV/0!
AIR ENTRAINING AGENT:
Brand |  |  | INTERMEDIATE AGGREGATE: |  | #DIV/0! |  | #DIV/0! |  | #DIV/0! | 0 | 0.0000 | 0.0 | 0
oz/100 lbs cementitious | 0
RETARDER: |  |  | AIR: | 0 | / | 0 | X | 62.4 | = | #DIV/0! | #DIV/0! | 0 | 0
Brand |  |  | Summation | 0 | [5 empty] | #DIV/0! | #DIV/0! | #DIV/0! | #DIV/0!
oz/100 lbs cementitious | 0 |  | Paste Content | #DIV/0!
WATER REDUCER: |  |  | Mortar Content | #DIV/0!
Brand
oz/100 lbs cementitious | 0
SUPER WATER REDUCER: |  |  | CHEMICAL ADMIXTURES
Brand | [5 empty] | Rate | Rate
oz/100 lbs cementitious | 0 |  |  | Rate | Rate oz/100 | ml | ml
ACCELERATOR: |  |  |  | ml | lbs cementitious | Batch Size | Batch Size
Brand |  |  |  | As Batched | As Batched | 1.0 ft3 | 1.0 yd3
oz/100 lbs cementitious | 0 |  | AIR ENTRAINING AGENT:
SLUMP: |  | (enter as in)
AIR CONTENT: | 7 | (enter as %) | RETARDER:
SAMPLE WEIGHT: |  | (enter as lbs)
SAMPLE VOLUME: |  | (enter as ft3) | WATER REDUCER:
UNIT WEIGHT | #DIV/0! | (calculated)
SUPER WATER REDUCER:
ACCELERATOR: