## Info
Prod. / C.P.I. Date Tested: | Date: 2/28/11 | 2021-07-14
( Prod. / C.P.I. ) Name:
( Prod. / C.P.I. ) Certification Number:
Field Technician Name:
Field Technician Certification Number:
Date of Assurance:
Technician Air Test Results:
Technician Slump Test Results:
Nuclear Density Results:
Assurance Air Test Results:
Slump Test Witnessed:
Nuclear Test Witnessed:
Project Number:
Project Number:
Project Number:
Project Number:
Contract ID No.:
County:
Contractor / Producer Name:
Mix Design No.:
Mix Change:
Date of Mix Change:
Design No.:
Coarse Agg. T-203A No.:
Intermediate Agg. T-203A No.:
Fine Agg. T-203A No.:
Proper Equipment:
Applicalble Specifications:
Aggregates Intended Use:
D.O.T. Gradation Date Tested:
D.O.T. Gradation Tested By:
D.O.T. Certification No.:
Contracting Authority:
Assurance Inspector:
Plant Name:
Type of Pour:
CA Aggregate Gradation No.:
CA -1 1/2" (37.5mm) Specifications:
CA -1" (25mm) Specifications:
CA - 3/4" (19mm) Specifications:
CA - 1/2" (12.5mm) Specifications:
CA - 3/8" (9.5mm) Specifications:
CA - #4 (4.75mm) Specifications:
CA - #8 (2.36mm) Specifications:
CA - #200 (75um) Specifications:
IA Aggregate Gradation No.:
IA - 3/8" (9.5mm) Specification:
IA - #4 (4.75mm) Specification:
IA - #8 (2.36mm) Specification:
IA - #16 (1.18mm) Specification:
IA - #30 (600um) Specification:
IA - #50 (300um) Specification:
IA - #100 (150um) Specification:
IA - #200 (75um) Specification:
FA Aggregate Gradation No.:
FA - 3/8" (9.5mm) Specification:
FA - #4 (4.75mm) Specification:
FA - #8 (2.36mm) Specification:
FA - #16 (1.18mm) Specification:
FA - #30 (600um) Specification:
FA - #50 (300um) Specification:
FA - #100 (150um) Specification:
FA - #200 (75um) Specification:
Comb. 1 1/2" (37.5mm) Specifications:
Comb. 1" (25mm) Specifications:
Comb. 3/4" (19mm) Specifications:
Comb. 1/2" (12.5mm) Specifications:
Comb. 3/8" (9.5mm) Specifications:
Comb. #4 (4.75mm) Specifications:
Comb. #8 (2.36mm) Specifications:
Comb. #16 (1.18mm) Specifications:
Comb. #30 (600um) Specifications:
Comb. #50 (300um) Specifications:
Comb. #100 (150um) Specifications:
Comb. #200 (75um) Specifications:

## Sieve Data
Sample ID: | [5 empty] | COARSE SAMPLE
Orig. Dry Weight: | 5438.2 | Sieve Accuracy= |  | 99.8 | % | % Retd. | % Pass | % Final | Specs |  |  | % Retd. | 1 | 2 | 3 | 4 | 5
1 1/2 " Sieve | 0 |  |  |  |  | 0 | 100 | 100 | 0 | 27.9 | 28 | 0 | 0 | 0 | 0 | 0 | 0
1 " Sieve | 733 | Must enter 0.0 |  |  |  | 13.5 | 86.5 | 87 | 0 | 24.6 | 24.6 | 13.5 | 13.5 | 13.5 | 13.5 | 13.5 | 13.5
3/4 " Sieve | 1336.3 | if none retained |  |  |  | 24.6 | 61.9 | 62 | 0 | 16.5 | 16.5 | 24.6 | 24.6 | 24.6 | 24.6 | 24.6 | 24.6
1/2 " Sieve | 1514.7 |  |  |  |  | 28 | 33.9 | 34 | 0 | 13.5 | 13.5 | 27.9 | 28 | 28 | 28 | 28 | 28
3/8 " Sieve | 637 |  |  |  |  | 11.7 | 22.2 | 22 | 0 | 11.7 | 11.7 | 11.7 | 11.7 | 11.7 | 11.7 | 11.7 | 11.7
#4 Sieve | 896.8 |  |  |  |  | 16.5 | 5.7 | 5.7 | 0 |  |  | 16.5 | 16.5 | 16.5 | 16.5 | 16.5 | 16.5
#8 Sieve | 232.9 |  | Total |  |  | 4.3 | 1.4 | 1.4 | 0 |  |  | 4.3 | 4.3 | 4.3 | 4.3 | 4.3 | 4.3
Pan | 78.4 |  | 5429.1 |  |  | 1.4 | [5 empty] | 1.4 | 1.4 | 1.4 | 1.4 | 1.4 | 1.4
Orig. Dry Weight: | 5438.2 | W |  |  |  | 100 | [5 empty] | 99.9 | 100 | 100 | 100 | 100 | 100
Dry Wt. Washed: | 5403.9 | A |  |  |  |  | #200 | 0.6 | 0
Pan | 0.6 | S
Wash Loss | 34.3 | H
Total | 34.9
Compies (Y/N)
Sample ID: | [5 empty] | INTERMEDIATE SAMPLE
Orig. Dry Weight: | 1132.9 | Sieve Accuracy= |  | 100 | % | % Retd. | % Pass | % Final | Specs |  |  | % Retd. | 1 | 2 | 3 | 4 | 5
1 1/2 " Sieve | 0 |  |  |  |  | 0 | 100 | 100 | 0 | 65.3 | 65.3 | 0 | 0 | 0 | 0 | 0 | 0
1 " Sieve | 0 | Must enter 0.0 |  |  |  | 0 | 100 | 100 | 0 | 22.6 | 22.6 | 0 | 0 | 0 | 0 | 0 | 0
3/4 " Sieve | 0 | if none retained |  |  |  | 0 | 100 | 100 | 0 | 9.3 | 9.3 | 0 | 0 | 0 | 0 | 0 | 0
1/2 " Sieve | 13.1 |  |  |  |  | 1.2 | 98.8 | 99 | 0 | 1.6 | 1.6 | 1.2 | 1.2 | 1.2 | 1.2 | 1.2 | 1.2
3/8 " Sieve | 255.8 |  |  |  |  | 22.6 | 76.2 | 76 | 0 | 1.2 | 1.2 | 22.6 | 22.6 | 22.6 | 22.6 | 22.6 | 22.6
#4 Sieve | 739.8 |  |  |  |  | 65.3 | 10.9 | 11 | 0 |  |  | 65.3 | 65.3 | 65.3 | 65.3 | 65.3 | 65.3
#8 Sieve | 105.8 |  | Total |  |  | 9.3 | 1.6 | 1.6 | 0 |  |  | 9.3 | 9.3 | 9.3 | 9.3 | 9.3 | 9.3
Pan | 18 |  | 1132.5 |  |  | 1.6 | [5 empty] | 1.6 | 1.6 | 1.6 | 1.6 | 1.6 | 1.6
Orig. Dry Weight: | 1132.9 | W |  |  |  | 100
Dry Wt. Washed: | 1125 | A |  |  |  |  | #200 | 0.7 | 0 |  |  | 100 | 100 | 100 | 100 | 100 | 100
Pan | 0.1 | S
Wash Loss | 7.9 | H
Total | 8
Sample ID:
Orig. Dry Weight: | 615 | Sieve Accuracy= |  | 99.9 | % | FINE SAMPLE
Dry Wt. Washed: | 610.9 |  |  |  |  | % Retd. | % Pass | % Final | Specs |  |  | % Retd. | 1 | 2 | 3 | 4 | 5
3/8 " Sieve | 0 | Must enter 0.0 |  |  |  | 0 | 100 | 100 | 0 | 34.9 | 35 | 0 | 0 | 0 | 0 | 0 | 0
#4 Sieve | 16.5 | if none retained |  |  |  | 2.7 | 97.3 | 97 | 0 | 25.8 | 25.8 | 2.7 | 2.7 | 2.7 | 2.7 | 2.7 | 2.7
#8 Sieve | 70.3 |  |  |  |  | 11.3 | 86 | 86 | 0 | 16.5 | 16.6 | 11.4 | 11.4 | 11.4 | 11.4 | 11.3 | 11.3
#16 Sieve | 101.4 |  |  |  |  | 16.6 | 69.4 | 69 | 0 | 11.4 | 11.3 | 16.5 | 16.5 | 16.5 | 16.6 | 16.6 | 16.6
#30 Sieve | 158.6 |  |  |  |  | 25.8 | 43.6 | 44 | 0 | 7.6 | 7.6 | 25.8 | 25.8 | 25.8 | 25.8 | 25.8 | 25.8
#50 Sieve | 214.5 |  |  |  |  | 35 | 8.6 | 8.6 | 0 |  |  | 34.9 | 35 | 35 | 35 | 35 | 35
#100 Sieve | 46.8 |  |  |  |  | 7.6 | 1 | 1 | 0 |  |  | 7.6 | 7.6 | 7.6 | 7.6 | 7.6 | 7.6
#200 Sieve | 2 |  |  |  |  | 0.3 | 0.7 | 0.7 | 0 |  |  | 0.3 | 0.3 | 0.3 | 0.3 | 0.3 | 0.3
Pan | 0.3 |  | Total |  |  | 0.7 | [5 empty] | 0.7 | 0.7 | 0.7 | 0.7 | 0.7 | 0.7
Wash | 4.1 |  | 614.5 |  |  | 100 | [5 empty] | 99.9 | 100 | 100 | 100.1 | 100 | 100
Compies (Y/N)

## Gradation
ENTER
| D.O.T. |  |  | Prod. / C.P.I.
| Coarse | Intermediate | Fine | Coarse | Intermediate | Fine
Sieve | Aggregate | Aggregate | Aggregate | Aggregate | Aggregate | Aggregate
Size | Percent | Percent | Percent | Percent | Percent | Percent
| Passing | Passing | Passing | Passing | Passing | Passing
1.5" / 37.5mm | 100 | 100 |  | 100 | 100
1" / 25.0mm | 87 | 100 |  | 78 | 100
3/4" / 19.0mm | 62 | 100 |  | 49 | 100
1/2" / 12.5mm | 34 | 99 |  | 26 | 99
3/8" / 9.5mm | 22 | 76 | 100 | 17 | 77 | 100
#4 / 4.75mm | 5.7 | 11 | 97 | 3.5 | 12 | 96
#8 / 2.36mm | 1.4 | 1.6 | 86 | 1.1 | 1.6 | 84
#16 / 1.18mm |  |  | 69 |  |  | 66
#30 / 600um |  |  | 44 |  |  | 40
#50 / 300um |  |  | 8.6 |  |  | 8.7
#100 / 150um |  |  | 1 |  |  | 0.9
#200 / 75um | 0.6 | 0.7 | 0.7 | 0.6 | 0.6 | 0.5
Retained Totals (100.0%) | 100 | 100 | 100 | 100 | 100 | 100
Comments:
cc: | DME, RCE

## Report
QMC Gradation Correlation I.M. 216
Project No.: | 0
0
| 0 |  | Contract ID: | 0 | Date Sampled: | 0
0
Plant Name: | 0 |  | County: | 0 | Gradation Date: | 0
Contractor: | 0 |  | Mix Design Number: | 0 | Design No.: | 0
Coarse Agg. Source: | 0 |  | Intermediate Agg. Source: | 0 | Fine Agg. Source: | 0
Monitor: | 0 |  | Cert. No.: | 0 | Proper Equipment: | 0
C.P.I.: | 0 |  | Cert. No.: | 0 | Specification: | 0
| D.O.T. Coarse Aggregate Percent Retained | Prod. / C. P. I. Coarse Aggregate Percent Retained | Fraction Difference | Applicable Tolerance | Complies
Sieve
Size
1.5" / 37.5mm | 0 | 0 | 0 | 2 | Yes
1" / 25.0mm | 13 | 22 | 9 | 5 | No
3/4" / 19.0mm | 25 | 29 | 4 | 6 | Yes
1/2" / 12.5mm | 28 | 23 | 5 | 6 | Yes
3/8" / 9.5mm | 12 | 9 | 3 | 5 | Yes
#4 / 4.75mm | 16.3 | 13.5 | 2.8 | 3 | Yes
#8 / 2.36mm | 4.3 | 2.4 | 1.9 | 2 | Yes
#16 / 1.18mm |  | 1.1 |  | 1
#30 / 600um |  | 0
#50 / 300um |  | 0
#100 / 150um |  | 0
Minus #200 | 0.6 | 0.6 | 0 | 1 | Yes
| D.O.T. Intermediate Aggregate Percent Retained | Prod. / C. P. I. Intermediate Aggregate Percent Retained | Fraction Difference | Applicable Tolerance | Complies
Sieve
Size
1.5" / 37.5mm | 0 | 0 | 0 | 2 | Yes
1" / 25.0mm | 0 | 0 | 0 | 2 | Yes
3/4" / 19.0mm | 0 | 0 | 0 | 2 | Yes
1/2" / 12.5mm | 1 | 1 | 0 | 2 | Yes
3/8" / 9.5mm | 23 | 22 | 1 | 6 | Yes
#4 / 4.75mm | 65 | 65 | 0 | 4 | Yes
#8 / 2.36mm | 9.4 | 10.4 | 1 | 2 | Yes
#16 / 1.18mm |  |  |  | 1
#30 / 600um
#50 / 300um
#100 / 150um
Minus #200 | 0.7 | 0.6 | 0.1 | 1 | Yes
| D.O.T. Fine Aggregate Percent Retained | Prod. / C. P. I. Fine Aggregate Percent Retained | Fraction Difference | Applicable Tolerance | Complies
Sieve
Size
3/8" / 9.5mm | 0 | 0 | 0 | 2 | Yes
#4 / 4.75mm | 3 | 4 | 1 | 1 | Yes
#8 / 2.36mm | 11 | 12 | 1 | 3 | Yes
#16 / 1.18mm | 17 | 18 | 1 | 3 | Yes
#30 / 600um | 25 | 26 | 1 | 4 | Yes
#50 / 300um | 35.4 | 31.3 | 4.1 | 4 | No
#100 / 150um | 7.6 | 7.8 | 0.2 | 2 | Yes
Minus #200 | 0.7 | 0.5 | 0.2 | 1 | Yes
Care of Equipment |  |  |  | Comments:
Sampling Procedure
Splitting Procedure
Sieving to Completion
Computations
Reporting |  |  | cc: | DME, RCE

## Assurance
IOWA DEPARTMENT OF TRANSPORTATION
INDEPENDENT ASSURANCE REPORT
P.C. CONCRETE
TECHNICIAN: |  | 0 |  |  |  |  | DATE OF ASSURANCE: |  |  | 0
CERTIFICATION NUMBER: |  | 0 |  |  |  |  | CONTRACTING AUTHORITY: |  |  | 0
COUNTY: |  | 0 |  |  |  |  | ASSURANCE INSPECTOR: |  |  | 0
PROJECT NUMBER: |  | 0 |  |  |  |  | PLANT NAME: |  |  | 0
CONTRACT NUMBER: |  | 0 |  |  |  |  | TYPE OF POUR: |  |  | 0
DESIGN NUMBER: |  | 0
TESTS MONITORED
| TECHNICIAN'S AIR TEST RESULTS: | 0 | [8 empty] | ASSURANCE INSPECTOR'S AIR TEST RESULTS: | 0
| TECHNICIAN'S SLUMP RESULTS: | 0 | [8 empty] | SLUMP TEST WITNESSED BY ASSURANCE INSPECTOR: | 0
| NUCLEAR DENSITY RESULTS: | 0 | [8 empty] | NUCLEAR DENSITY WITNESSED BY ASSURANCE INSPECTOR: | 0
COARSE AGGREGATE SPLIT GRADATION TEST RESULTS - ( % Passing )
| SIZE | 37.5mm | 25mm | 19mm | 12.5mm | 9.5mm | 4.75 mm | 2.36 mm | 75 um
| Specs. | 0 | 0 | 0 | 0 | 0 | 0 | 0 | 0
| Assurance | 100 | 87 | 62 | 34 | 22 | 5.7 | 1.4 | 0.6
| Technician | 100 | 78 | 49 | 26 | 17 | 3.5 | 1.1 | 0.6
IM 216 (Y/N)
INTERMEDIATE AGGREGATE SPLIT GRADATION TEST RESULTS - ( % Passing )
| SIZE | 37.5mm | 25mm | 19mm | 12.5mm | 9.5mm | 4.75 mm | 2.36 mm | 75 um
| Specs. | 0 | 0 | 0 | 0 | 0 | 0 | 0 | 0
| Assurance | 100 | 100 | 100 | 99 | 76 | 11 | 1.6 | 0.7
| Technician | 100 | 100 | 100 | 99 | 77 | 12 | 1.6 | 0.6
IM 216 (Y/N)
FINE AGGREGATE SPLIT GRADATION TEST RESULTS - ( % Passing )
| SIZE | 9.5mm | 4.75mm | 2.36mm | 1.18mm | 600 um | 300 um | 150 um | 75 um
| Specs. | 0 | 0 | 0 | 0 | 0 | 0 | 0 | 0
| Assurance | 100 | 97 | 86 | 69 | 44 | 8.6 | 1 | 0.7
| Technician | 100 | 96 | 84 | 66 | 40 | 8.7 | 0.9 | 0.5
IM 216 (Y/N)
COMMENTS:
CC: FILE _____ ,
DME

## Verification
IOWA DEPARTMENT OF TRANSPORTATION
VERIFICATION REPORT
P.C. CONCRETE
REFERENCE NUMBER | 0 |  |  |  |  | DATE OF VERIFICATION |  |  | 0
COUNTY | 0 |  |  |  |  | CONTRACTING AUTHORITY |  |  | 0
PROJECT NUMBER | 0 |  |  |  |  | GRADE INSPECTOR |  |  | 0
CONTRACT NUMBER | 0 |  |  |  |  | PLANT INSP. / MONITOR |  |  | 0
DESIGN NUMBER | 0 |  |  |  |  | VERIFICATION INSPECTOR |  |  | 0
CONTRACTOR | 0 |  |  |  |  | PLANT NAME |  |  | 0
TYPE OF POUR | 0 |  |  |  |  | CEMENT SOURCE AND TYPE
MIX NUMBER | 0 |  |  |  |  | FLY ASH SOURCE AND TYPE
A.E.A. BRAND | [5 empty] | RET. / RED. BRAND
A.E.A. LOT NUMBER | [5 empty] | RET. / RED. LOT NUMBER
CONCRETE TESTS RESULTS
CYL. NO. |  | PSI |  |  |  | SLUMP | 0 |  | STATION
CYL. NO. |  | PSI |  |  |  | % AIR | 0 |  | TIME
CYL. NO. |  | PSI | [6 empty] | W/C
AGGREGATE INFORMATION
AGG. 1: | SOURCE |  | A-NO. | 0 | BEDS |  | PRODUCER |  |  | GRAD. NO. | 0
AGG. 2: | SOURCE |  | A-NO. | 0 | BEDS |  | PRODUCER |  |  | GRAD. NO. | 0
AGG. 3: | SOURCE |  | A-NO. | 0 | BEDS |  | PRODUCER |  |  | GRAD. NO.
COMMENTS:
Copies: File
DME